## dm_STANDARD
ID | dylx | dcxh | fzdz | fdlx | fdfs | zzdy | jljg | sjdw | sybz | BZ1 | BZ2 | BZ3 | BZ4 | sbmc | qyrq | jchj | bzsj | jstj | dlcs | dcmc | scrq | hfsj | fdrq | jsrq | fdts | dzys | yfws | dch | bz | mark | recordnum | Stateword | sptnum | fz2
150 |  | LR03 | 10Ω |  | 1h/d | 0.90V | 20m | 小时 | 1级标准 | 6 | [8 empty] | 0 | [5 empty] | 0 | 0 | 0 | 111111111 |  | 0 | 0 | 0 | 0
151 |  | LR03 | 24Ω |  | 15s/m,8h/d | 1.00V | 15s | 小时 | 1级标准 | 14.5 | [8 empty] | 0 | [5 empty] | 0 | 0 | 0 | 111111111 |  | 0 | 0 | 0 | 0
152 |  | LR03 | 5.1Ω |  | 4m/h,8h/d | 0.90V | 4m | 分钟 | 1级标准 | 145 | [8 empty] | 0 | [5 empty] | 0 | 0 | 0 | 111111111 |  | 0 | 0 | 0 | 0
153 |  | LR03 | 600mA |  | 10s/m,1h/d | 0.90V | 5s | 次数 | 1级标准 | 140 | [8 empty] | 0 | [5 empty] | 0 | 0 | 0 | 111111111 |  | 0 | 0 | 0 | 0
154 |  | LR03 | 75Ω |  | 4h/d | 0.90V | 30m | 小时 | 1级标准 | 50 | [8 empty] | 0 | [5 empty] | 0 | 0 | 0 | 111111111 |  | 0 | 0 | 0 | 0
155 |  | LR14 | 20Ω |  | 4h/d | 0.90V | 30m | 小时 | 1级标准 | 77 | [8 empty] | 0 | [5 empty] | 0 | 0 | 0 | 111111111 |  | 0 | 0 | 0 | 0
156 |  | LR14 | 3.9Ω |  | 1h/d | 0.80V | 10m | 小时 | 1级标准 | 12 | [8 empty] | 0 | [5 empty] | 0 | 0 | 0 | 111111111 |  | 0 | 0 | 0 | 0
157 |  | LR14 | 3.9Ω |  | 4m/h,8h/d | 0.90V | 4m | 分钟 | 1级标准 | 770 | [8 empty] | 0 | [5 empty] | 0 | 0 | 0 | 111111111 |  | 0 | 0 | 0 | 0
158 |  | LR14 | 6.8Ω |  | 1h/d | 0.90V | 10m | 小时 | 1级标准 | 23 | [8 empty] | 0 | [5 empty] | 0 | 0 | 0 | 111111111 |  | 0 | 0 | 0 | 0
159 |  | LR20 | 1.5Ω |  | 4m/15m,8h/d | 0.90V | 4m | 分钟 | 1级标准 | 450 | [8 empty] | 0 | [5 empty] | 0 | 0 | 0 | 111111111 |  | 0 | 0 | 0 | 0
160 |  | LR20 | 10Ω |  | 4h/d | 0.90V | 30m | 小时 | 1级标准 | 81 | [8 empty] | 0 | [5 empty] | 0 | 0 | 0 | 111111111 |  | 0 | 0 | 0 | 0
161 |  | LR20 | 2.2Ω |  | 1h/d | 0.80V | 20m | 小时 | 1级标准 | 15 | [8 empty] | 0 | [5 empty] | 0 | 0 | 0 | 111111111 |  | 0 | 0 | 0 | 0
162 |  | LR20 | 2.2Ω |  | 4m/h,8h/d | 0.90V | 4m | 分钟 | 1级标准 | 810 | [8 empty] | 0 | [5 empty] | 0 | 0 | 0 | 111111111 |  | 0 | 0 | 0 | 0
163 |  | LR20 | 3.9Ω |  | 1h/d | 0.90V | 20m | 小时 | 1级标准 | 25 | [8 empty] | 0 | [5 empty] | 0 | 0 | 0 | 111111111 |  | 0 | 0 | 0 | 0
164 |  | LR6 | 1.8Ω |  | 15s/m,24h/d | 0.90V | 15s | 次数 | 1级标准 | 23 | [8 empty] | 0 | [5 empty] | 0 | 0 | 0 | 111111111 |  | 0 | 0 | 0 | 0
165 |  | LR6 | 1000mA |  | 10s/m,1h/d | 0.90V | 15s | 次数 | 1级标准 | 200 | [8 empty] | 0 | [5 empty] | 0 | 0 | 0 | 111111111 |  | 0 | 0 | 0 | 0
166 |  | LR6 | 10Ω |  | 1h/d | 0.90V | 10m | 小时 | 1级标准 | 15 | [8 empty] | 0 | [5 empty] | 0 | 0 | 0 | 111111111 |  | 0 | 0 | 0 | 0
167 |  | LR6 | 24Ω |  | 15s/m,8h/d | 1.00V | 15s | 小时 | 1级标准 | 31 | [8 empty] | 0 | [5 empty] | 0 | 0 | 0 | 111111111 |  | 0 | 0 | 0 | 0
168 |  | LR6 | 3.9Ω |  | 1h/d | 0.80V | 5m | 小时 | 1级标准 | 4.5 | [8 empty] | 0 | [5 empty] | 0 | 0 | 0 | 111111111 |  | 0 | 0 | 0 | 0
169 |  | LR6 | 43Ω |  | 4h/d | 0.90V | 30m | 小时 | 1级标准 | 65 | [8 empty] | 0 | [5 empty] | 0 | 0 | 0 | 111111111 |  | 0 | 0 | 0 | 0
170 |  | R03 | 5.1Ω |  | 4m/h,8h/d | 0.90V | 4m | 分钟 | 1级标准 | 45 | [8 empty] | 0 | [5 empty] | 0 | 0 | 0 | 111111111 |  | 0 | 0 | 0 | 0
171 |  | R03C | 10Ω |  | 1h/d | 0.90V | 10m | 小时 | 1级标准 | 1.4 | [8 empty] | 0 | [5 empty] | 0 | 0 | 0 | 111111111 |  | 0 | 0 | 0 | 0
172 |  | R03C | 24Ω |  | 15s/m,8h/d | 1.00V | 15s | 小时 | 1级标准 | 4 | [8 empty] | 0 | [5 empty] | 0 | 0 | 0 | 111111111 |  | 0 | 0 | 0 | 0
173 |  | R03C | 3.6Ω |  | 15s/m,24h/d | 0.90V | 15s | 次数 | 1级标准 | 120 | [8 empty] | 0 | [5 empty] | 0 | 0 | 0 | 111111111 |  | 0 | 0 | 0 | 0
174 |  | R03C | 5.1Ω |  | 4m/h,8h/d | 0.90V | 4m | 分钟 | 1级标准 | 45 | [8 empty] | 0 | [5 empty] | 0 | 0 | 0 | 111111111 |  | 0 | 0 | 0 | 0
175 |  | R03C | 75Ω |  | 4h/d | 0.90V | 30m | 小时 | 1级标准 | 20 | [8 empty] | 0 | [5 empty] | 0 | 0 | 0 | 111111111 |  | 0 | 0 | 0 | 0
176 |  | R03P | 10Ω |  | 1h/d | 0.90V | 10m | 小时 | 1级标准 | 1.4 | [8 empty] | 0 | [5 empty] | 0 | 0 | 0 | 111111111 |  | 0 | 0 | 0 | 0
177 |  | R03P | 24Ω |  | 15s/m,8h/d | 1.00V | 15s | 小时 | 1级标准 | 4 | [8 empty] | 0 | [5 empty] | 0 | 0 | 0 | 111111111 |  | 0 | 0 | 0 | 0
178 |  | R03P | 3.6Ω |  | 15s/m,24h/d | 0.90V | 15s | 次数 | 1级标准 | 120 | [8 empty] | 0 | [5 empty] | 0 | 0 | 0 | 111111111 |  | 0 | 0 | 0 | 0
179 |  | R03P | 5.1Ω |  | 4m/h,8h/d | 0.90V | 4m | 分钟 | 1级标准 | 45 | [8 empty] | 0 | [5 empty] | 0 | 0 | 0 | 111111111 |  | 0 | 0 | 0 | 0
181 |  | R14C | 20Ω |  | 4h/d | 0.90V | 30m | 小时 | 1级标准 | 25 | [8 empty] | 0 | [5 empty] | 0 | 0 | 0 | 111111111 |  | 0 | 0 | 0 | 0
183 |  | R14C | 3.9Ω |  | 4m/h,8h/d | 0.90V | 4m | 分钟 | 1级标准 | 250 | [8 empty] | 0 | [5 empty] | 0 | 0 | 0 | 111111111 |  | 0 | 0 | 0 | 0
185 |  | R14P | 20Ω |  | 4h/d | 0.90V | 30m | 小时 | 1级标准 | 30 | [8 empty] | 0 | [5 empty] | 0 | 0 | 0 | 111111111 |  | 0 | 0 | 0 | 0
187 |  | R14P | 3.9Ω |  | 4m/h,8h/d | 0.90V | 4m | 分钟 | 1级标准 | 300 | [8 empty] | 0 | [5 empty] | 0 | 0 | 0 | 111111111 |  | 0 | 0 | 0 | 0
189 |  | R20C | 1.5Ω |  | 4m/15m,8h/d | 0.90V | 4m | 分钟 | 1级标准 | 130 | [8 empty] | 0 | [5 empty] | 0 | 0 | 0 | 111111111 |  | 0 | 0 | 0 | 0
191 |  | R20C | 2.2Ω |  | 1h/d | 0.80V | 10m | 小时 | 1级标准 | 4 | [8 empty] | 0 | [5 empty] | 0 | 0 | 0 | 111111111 |  | 0 | 0 | 0 | 0
193 |  | R20C | 3.9Ω |  | 1h/d | 0.90V | 10m | 小时 | 1级标准 | 9 | [8 empty] | 0 | [5 empty] | 0 | 0 | 0 | 111111111 |  | 0 | 0 | 0 | 0
180 |  | R03P | 75Ω |  | 4h/d | 0.90V | 30m | 小时 | 1级标准 | 20 | [8 empty] | 0 | [5 empty] | 0 | 0 | 0 | 111111111 |  | 0 | 0 | 0 | 0
182 |  | R14C | 3.9Ω |  | 1h/d | 0.80V | 5m | 小时 | 1级标准 | 2.5 | [8 empty] | 0 | [5 empty] | 0 | 0 | 0 | 111111111 |  | 0 | 0 | 0 | 0
184 |  | R14C | 6.8Ω |  | 1h/d | 0.90V | 10m | 小时 | 1级标准 | 7 | [8 empty] | 0 | [5 empty] | 0 | 0 | 0 | 111111111 |  | 0 | 0 | 0 | 0
186 |  | R14P | 3.9Ω |  | 1h/d | 0.80V | 10m | 小时 | 1级标准 | 4.8 | [8 empty] | 0 | [5 empty] | 0 | 0 | 0 | 111111111 |  | 0 | 0 | 0 | 0
188 |  | R14P | 6.8Ω |  | 1h/d | 0.90V | 10m | 小时 | 1级标准 | 9 | [8 empty] | 0 | [5 empty] | 0 | 0 | 0 | 111111111 |  | 0 | 0 | 0 | 0
190 |  | R20C | 10Ω |  | 4h/d | 0.90V | 30m | 小时 | 1级标准 | 30 | [8 empty] | 0 | [5 empty] | 0 | 0 | 0 | 111111111 |  | 0 | 0 | 0 | 0
192 |  | R20C | 2.2Ω |  | 4m/h,8h/d | 0.90V | 4m | 分钟 | 1级标准 | 300 | [8 empty] | 0 | [5 empty] | 0 | 0 | 0 | 111111111 |  | 0 | 0 | 0 | 0
194 |  | R20P | 1.5Ω |  | 4m/15m,8h/d | 0.90V | 4m | 分钟 | 1级标准 | 137 | [8 empty] | 0 | [5 empty] | 0 | 0 | 0 | 111111111 |  | 0 | 0 | 0 | 0
195 |  | R20P | 10Ω |  | 4h/d | 0.90V | 30m | 小时 | 1级标准 | 35 | [8 empty] | 0 | [5 empty] | 0 | 0 | 0 | 111111111 |  | 0 | 0 | 0 | 0
197 |  | R20P | 2.2Ω |  | 4m/h,8h/d | 0.90V | 4m | 分钟 | 1级标准 | 320 | [8 empty] | 0 | [5 empty] | 0 | 0 | 0 | 111111111 |  | 0 | 0 | 0 | 0
199 |  | R6C | 1.8Ω |  | 15s/m,24h/d | 0.90V | 15s | 次数 | 1级标准 | 46 | [8 empty] | 0 | [5 empty] | 0 | 0 | 0 | 111111111 |  | 0 | 0 | 0 | 0
201 |  | R6C | 24Ω |  | 15s/m,8h/d | 1.00V | 15s | 小时 | 1级标准 | 10.9 | [8 empty] | 0 | [5 empty] | 0 | 0 | 0 | 111111111 |  | 0 | 0 | 0 | 0
203 |  | R6C | 43Ω |  | 4h/d | 0.90V | 30m | 小时 | 1级标准 | 25 | [8 empty] | 0 | [5 empty] | 0 | 0 | 0 | 111111111 |  | 0 | 0 | 0 | 0
205 |  | R6P | 10Ω |  | 1h/d | 0.90V | 10m | 小时 | 1级标准 | 4.1 | [8 empty] | 0 | [5 empty] | 0 | 0 | 0 | 111111111 |  | 0 | 0 | 0 | 0
207 |  | R6P | 3.9Ω |  | 1h/d | 0.80V | 5m | 分钟 | 1级标准 | 60 | [8 empty] | 0 | [5 empty] | 0 | 0 | 0 | 111111111 |  | 0 | 0 | 0 | 0
209 |  | R6P | 3.9Ω |  | 24h/d | 0.900 | 5m | 分钟 | 1级标准 | 90 | [8 empty] | 0 | [5 empty] | 0 | 0 | 0 | 111111111 |  | 0 | 0 | 0 | 0
196 |  | R20P | 2.2Ω |  | 1h/d | 0.80V | 20m | 小时 | 1级标准 | 6 | [8 empty] | 0 | [5 empty] | 0 | 0 | 0 | 111111111 |  | 0 | 0 | 0 | 0
198 |  | R20P | 3.9Ω |  | 1h/d | 0.90V | 20m | 小时 | 1级标准 | 13 | [8 empty] | 0 | [5 empty] | 0 | 0 | 0 | 111111111 |  | 0 | 0 | 0 | 0
200 |  | R6C | 10Ω |  | 1h/d | 0.90V | 10m | 小时 | 1级标准 | 3.5 | [8 empty] | 0 | [5 empty] | 0 | 0 | 0 | 111111111 |  | 0 | 0 | 0 | 0
202 |  | R6C | 3.9Ω |  | 1h/d | 0.80V | 5m | 分钟 | 1级标准 | 47 | [8 empty] | 0 | [5 empty] | 0 | 0 | 0 | 111111111 |  | 0 | 0 | 0 | 0
204 |  | R6P | 1.8Ω |  | 15s/m,24h/d | 0.90V | 15s | 次数 | 1级标准 | 75 | [8 empty] | 0 | [5 empty] | 0 | 0 | 0 | 111111111 |  | 0 | 0 | 0 | 0
206 |  | R6P | 24Ω |  | 15s/m,8h/d | 1.00V | 15s | 小时 | 1级标准 | 11 | [8 empty] | 0 | [5 empty] | 0 | 0 | 0 | 111111111 |  | 0 | 0 | 0 | 0
208 |  | R6P | 43Ω |  | 4h/d | 0.90V | 30m | 小时 | 1级标准 | 27 | [8 empty] | 0 | [5 empty] | 0 | 0 | 0 | 111111111 |  | 0 | 0 | 0 | 0
210 |  | LR6 | 3.9Ω |  | 24h/d | 0.900 | 10m | 分钟 | 1级标准 | 300 | [8 empty] | 0 | [5 empty] | 0 | 0 | 0 | 111111111 |  | 0 | 0 | 0 | 0